## Sheet1
Compilation | Paper | Glass Composition | Baseline | H2O Method | Tau | Na/Na+Ca | Epsilon_5200 | Uncertainty_5200 | PeakPosition_5200 | Uncertainty_5200 | Epsilon_4500 | Uncertainty_4500 | PeakPosition_4500 | Uncertainty_4500 | Epsilon_1635 | Uncertainty_1630 | Peak Position_1630 | Epsilon_3550 | Epsilon_3550_OH | Uncertainty_OH | Epsilon_3550_H2Om | Uncertainty_H2Om | Uncertainty | Peak Position | Epsilon_1515 | Uncertainty | Peak Position | Epsilon_1430 | Uncertainty | Peak Position | Notes | SiO2 | TiO2 | Al2O3 | FeO | MnO | MgO | CaO | Na2O | K2O | P2O5 | Total | Si+Al/tot | Na/Na+Ca | Mole Numbers | SiO2 | TiO2 | Al2O3 | FeO | MnO | MgO | CaO | Na2O | K2O | P2O5 | Total Moles |  | Cation # | SiO2 | TiO2 | Al2O3 | FeO | MnO | MgO | CaO | Na2O | K2O | P2O5
Mandeville; Dixon | Dixon et al., 1995 | MORB | 5 Gaussians | Manometry | 0.6273375 | 0.2972334 | 0.62 | 0.07 | 5200 | 11.29% | 0.67 | 0.03 | 4500 | 4.478% | 25 | 3 | 1630 | 63 |  |  |  |  | 3 | [7 empty] | Recalculated Tau | 50.8 | 1.84 | 13.7 | 12.4 | 0.22 | 6.67 | 11.5 | 2.68 | 0.15 | 0.19 | 100.15 | 0.6273375 | 0.2972334 |  | 0.8453986 | 0.02302879 | 0.1343664 | 0.1725818 | 0.003101212 | 0.1654676 | 0.2050642 | 0.0433657 | 0.001592357 | 0.001338499 | 1.593967 |  |  | 0.8453986 | 0.02302879 | 0.2687328 | 0.1725818 | 0.003101212 | 0.1654676 | 0.2050642 | 0.08673139 | 0.003184713 | 0.002676999
von Aulock | Hauri et al., 2002 | Rhyolite | TT | SIMS | 0.859 | [9 empty] | 56 |  |  | 90 | [12 empty] | Assume same composition as Newman, 1986, same glass
Dixon; von Aulock | Ihinger et al., 1994 | Rhyolite |  |  | 0.86 |  | 1.86 | 0.05 | 5225 | 2.688% | 1.5 | 0.1 | 4503 | 6.667% | 55 | 2 |  | 80 |  |  |  |  | 4 | [7 empty] | Pers. Comm. Cited in Dixon 1995
Mandeville | Jakobsson, 1997 | Icelandite | Bruker B&K baselines | Elemental Analysis | 0.708 | 0.5073893 | 1.25 | 0.05 |  | 4% | 0.95 | 0.1 |  | 10.53% | 42 | 2 | [8 empty] | 180 | 15 |  | 190 | 15 |  | I calculate Tau = 0.6784, but Mandeville has 0.708 and thev value plotted in Jakobsson figure is > 0.7 | 54.55 | 2.02 | 14.5 | 12.17 | 0.27 | 2.95 | 6.96 | 3.95 | 1.28 | 1.02 | 99.67 | 0.6784177 | 0.5073893 |  | 0.907805 | 0.0252816 | 0.1422126 | 0.1693807 | 0.003806033 | 0.07318283 | 0.1241084 | 0.06391586 | 0.01358811 | 0.007185629 |  | 1.523281 |  | 0.907805 | 0.0252816 | 0.2844253 | 0.1693807 | 0.003806033 | 0.07318283 | 0.1241084 | 0.1278317 | 0.02717622 | 0.01437126
von Aulock | King et al., 2002 | Andesite | GG | Manometry, SIMS | 0.7433245 | 0.530808 | 1.08 | 0.11 | 5209 | 10.19% | 1.15 | 0.17 | 4503 | 14.78% | 40.8 | 4.1 | 1633 | 70.3 |  |  |  |  | 6.9 | 3534 | [6 empty] | Use Dixon and Pan carbonate values. Went with Mt. Hood composition since that is ultimately what is measured and goes into calibration. | 59.1 | 0.94 | 17.8 | 6.43 |  | 3.05 | 6.85 | 4.27 | 1.08 |  | 99.52 | 0.7433245 | 0.530808 |  | 0.9835247 | 0.01176471 | 0.1745783 | 0.089492 | 0 | 0.07566361 | 0.1221469 | 0.06909385 | 0.01146497 | 0 |  | 1.537729 |  | 0.9835247 | 0.01176471 | 0.3491565 | 0.089492 | 0 | 0.07566361 | 0.1221469 | 0.1381877 | 0.02292994 | 0
Mandeville | Mandeville, 2002 | Fe-Bearing Andesite | GG | Manometry | 0.746 | 0.5089178 | 1.07 | 0.07 |  | 6.542% | 0.79 | 0.07 |  | 8.861% | 42.34 | 2.77 |  | 62.32 |  |  |  |  | 0.42 | [7 empty] | Went with Mandeville Tau, not sure which compositional values were used, Run 9 | 57.41 | 0.97 | 16.79 | 4.79 | 0.14 | 3.12 | 6.83 | 3.9 | 1.25 | 0.3 | 95.5 | 0.7462092 | 0.5089178 |  | 0.9554002 | 0.01214018 | 0.1646724 | 0.06666667 | 0.001973499 | 0.07740015 | 0.1217903 | 0.0631068 | 0.01326964 | 0.00211342 | 1.47642 |  |  | 0.9554002 | 0.01214018 | 0.3293448 | 0.06666667 | 0.001973499 | 0.07740015 | 0.1217903 | 0.1262136 | 0.02653928 | 0.00422684
Mandeville | Mandeville, 2002 | Fe-Free Andesite | GG | Manometry | 0.795 | 0.4251181 | 1.46 | 0.07 |  | 4.795% | 0.89 | 0.07 |  | 7.865% | 52.05 | 2.85 |  | 69.21 |  |  |  |  | 0.52 | [7 empty] | Went with Mandeville Tau, not sure which compositional values were used, Run 58a | 61.58 | 1.07 | 16.7 | 0 | 0 | 2.94 | 7.51 | 3.06 | 1.39 | 0 | 94.25 | 0.7949732 | 0.4251181 |  | 1.024796 | 0.01339174 | 0.1637897 | 0 | 0 | 0.07293476 | 0.1339158 | 0.04951456 | 0.01475584 | 0 | 1.473099 |  |  | 1.024796 | 0.01339174 | 0.3275794 | 0 | 0 | 0.07293476 | 0.1339158 | 0.09902913 | 0.02951168 | 0
Mandeville | Newman et al., 1986 | Rhyolite | TT (3550), French curve (NIR) | Manometry | 0.859 |  | 1.61 | 0.05 |  | 3.106% | 1.73 | 0.02 |  | 1.156% | 55 | 2 |  |  | 100 | 2 | 56 | 4 | [8 empty] | Didn’t see compositional info, take Mandeville's values
Mandeville; Dixon | Silver et al., 1990; Silver and Stolper, 1989 | Albite | French curve, following Newman et al., 1986 | Manometry | 0.7994947 |  | 1.67 | 0.06 | 5218 | 3.593% | 1.13 | 0.04 | 4485 | 3.54% | 49 | 2 | 1636 | 70 |  |  |  |  | 2 | 3530 | [6 empty] | Dixon uses ideal albite composition to calculate Tau | 68.74 |  | 19.44 |  |  |  |  | 11.82 |  |  | 100 | 0.7994947 | 1 |  | 1.143951 | 0 | 0.190663 | 0 | 0 | 0 | 0 | 0.1912621 | 0 | 0 | 1.525876 |  |  | 1.143951 | 0 | 0.381326 | 0 | 0 | 0 | 0 | 0.3825243 | 0 | 0