## Sheet1
Compilation | Paper | Glass Composition | Baseline | H2O Method | Tau | Na/Na+Ca | Epsilon_5200 | Uncertainty_5200 | PeakPosition_5200 | Uncertainty_5200 | Epsilon_4500 | Uncertainty_4500 | PeakPosition_4500 | Uncertainty_4500 | Epsilon_1635 | Uncertainty_1630 | Peak Position_1630 | Epsilon_3550 | Epsilon_3550_OH | Uncertainty_OH | Epsilon_3550_H2Om | Uncertainty_H2Om | Uncertainty | Peak Position | Epsilon_1515 | Uncertainty | Peak Position | Epsilon_1430 | Uncertainty | Peak Position | Notes | SiO2 | TiO2 | Al2O3 | FeO | MnO | MgO | CaO | Na2O | K2O | P2O5 | Total | Si+Al/tot | Na/Na+Ca | Mole Numbers | SiO2 | TiO2 | Al2O3 | FeO | MnO | MgO | CaO | Na2O | K2O | P2O5 | Total Moles |  | Cation # | SiO2 | TiO2 | Al2O3 | FeO | MnO | MgO | CaO | Na2O | K2O | P2O5
Dixon | Acocella et al., 1984 | NA2O*3SiO2 | ? | Experimental H2O Loading | 0.6 |  | 0.634 |  |  |  | 0.267 | [19 empty] | Old study, included in Dixon but not Mandeville
Allabar | Allabar and Nowak, 2020 | Peralkaline rhyolite | TT | FPA | 0.7906653 |  | 1.2 | 0.02 |  | 1.667% | 1.5 | 0.04 |  | 2.667% | [17 empty] | 73.09 |  | 12.99 |  |  |  |  | 8.46 | 5.45 |  | 99.99 | 0.7906653 | 1 |  | 1.216342 | 0 | 0.1274029 | 0 | 0 | 0 | 0 | 0.1368932 | 0.05785563 | 0 | 1.538494 |  |  | 1.216342 | 0 | 0.2548058 | 0 | 0 | 0 | 0 | 0.2737864 | 0.1157113 | 0
Mandeville | Behrens et al., 1996 | Orthoclase, K100 | TT | Karl Fischer Titration | 0.8055981 |  | 1.65 | 0.05 |  | 3.03% | 1.58 | 0.1 |  | 6.329% | [16 empty] | Averaged compositions of K100 | 65.14 |  | 18.43 | [5 empty] | 16.43 |  | 100 | 0.8055981 | #DIV/0! |  | 1.084041 | 0 | 0.1807572 | 0 | 0 | 0 | 0 | 0 | 0.1744161 | 0 |  | 1.439214 |  | 1.084041 | 0 | 0.3615143 | 0 | 0 | 0 | 0 | 0 | 0.3488323 | 0
Mandeville | Behrens, 1995 | Albite, Ab (I) | TT | Manometry | 0.7992643 |  | 1.49 | 0.03 |  | 2.013% | 1.28 | 0.03 |  | 2.344% | [16 empty] | Recalculated tau with starting albite AN00CG comp | 68.52 |  | 19.6 | 0.01 |  |  | 0.01 | 11.81 | 0.02 |  | 99.97 | 0.7992643 | 0.9995337 |  | 1.14029 | 0 | 0.1922322 | 0.0001391788 | 0 | 0 | 0.0001783167 | 0.1911003 | 0.0002123142 | 0 |  | 1.524152 |  | 1.14029 | 0 | 0.3844645 | 0.0001391788 | 0 | 0 | 0.0001783167 | 0.3822006 | 0.0004246285 | 0
Behrens | Behrens et al., 2009 | Ultrapotassic melt (K-rich) | TT | Karl Fischer Titration | 0.622 | 0.231579 | 1.02 | 0.03 |  |  | 0.62 | 0.06 | [5 empty] | 63.9 |  |  |  |  | 5.4 |  | 308 | 110 |  |  |  |  | Behrens says in paper that Mandeville calibration not applicable to this composition | 47.645 | 0.8575 | 14.97 | 7.1875 | 0.065 | 5.4975 | 10.82 | 1.795 | 6.9025 | 0.5 | 96.24 | 0.6268269 | 0.231579 |  | 0.792894 | 0.01073217 | 0.1468223 | 0.1000348 | 0.0009162673 | 0.1363806 | 0.1929387 | 0.02904531 | 0.07327495 | 0.0008805918 | 1.48392 |  |  | 0.792894 | 0.01073217 | 0.2936446 | 0.1000348 | 0.0009162673 | 0.1363806 | 0.1929387 | 0.05809061 | 0.1465499 | 0.001761184
Carroll | Carroll and Blank, 1997 | Phonolite | TT | Manometry | 0.7198247 | 0.9586394 | 1.1 | 0.12 |  | 10.91% | 1.25 | 0.33 |  | 26.4% | [16 empty] | Recalculated tau, discrepancy with expected values from Mandeville -- say there is more to explain variability in coefficient | 59.44 | 0.645 | 18.82 | 3.85 | 0.2 | 0.33 | 0.785 | 10.025 | 5.49 | 0.075 | 99.66 | 0.7198247 | 0.9586394 |  | 0.9891829 | 0.008072591 | 0.1845822 | 0.05358386 | 0.002819284 | 0.008186554 | 0.01399786 | 0.1622168 | 0.05828025 | 0.0005283551 |  | 1.481451 |  | 0.9891829 | 0.008072591 | 0.3691644 | 0.05358386 | 0.002819284 | 0.008186554 | 0.01399786 | 0.3244337 | 0.1165605 | 0.00105671
von Aulock | Di Matteo et al., 2004 | Trachyte | French curve, following Newman et al., 1986 | Karl Fischer Titration | 0.7551491 | 0.7393925 | 1.36 | 0.18 |  | 13.24% | 1.58 | 0.29 |  | 18.35% | [16 empty] | Averaged 3 compositions of starting materials for Tau, Na/Na+Ca more variable | 59.98667 | 0.4433333 | 18.85667 | 3.38 | 0.1833333 | 1.06 | 2.426667 | 4.213333 | 8.466667 | 0.19 | 99.20667 | 0.7551491 | 0.7393925 |  | 0.9982804 | 0.005548602 | 0.1849418 | 0.04704245 | 0.002584344 | 0.0262962 | 0.04327152 | 0.06817691 | 0.08987969 | 0.001338499 |  | 1.46736 |  | 0.9982804 | 0.005548602 | 0.3698836 | 0.04704245 | 0.002584344 | 0.0262962 | 0.04327152 | 0.1363538 | 0.1797594 | 0.002676999
Mandeville; Dixon | Dixon et al., 1995 | MORB | 5 Gaussians | Manometry | 0.6273375 | 0.2972334 | 0.62 | 0.07 | 5200 | 11.29% | 0.67 | 0.03 | 4500 | 4.478% | 25 | 3 | 1630 | 63 |  |  |  |  | 3 | [7 empty] | Recalculated Tau | 50.8 | 1.84 | 13.7 | 12.4 | 0.22 | 6.67 | 11.5 | 2.68 | 0.15 | 0.19 | 100.15 | 0.6273375 | 0.2972334 |  | 0.8453986 | 0.02302879 | 0.1343664 | 0.1725818 | 0.003101212 | 0.1654676 | 0.2050642 | 0.0433657 | 0.001592357 | 0.001338499 | 1.593967 |  |  | 0.8453986 | 0.02302879 | 0.2687328 | 0.1725818 | 0.003101212 | 0.1654676 | 0.2050642 | 0.08673139 | 0.003184713 | 0.002676999
Fiege | Fiege et al., 2015 | Mg-poor basalt | TT | Karl Fischer Titration | 0.6893129 | 0.3628179 | 0.848 |  |  | 0% | 1.161 | [19 empty] | Recalculated Tau | 52.46 | 2.8 | 16.14 | 10.98 | 0.15 | 0.94 | 10.55 | 3.31 | 1.03 | 0.41 | 98.77 | 0.6893129 | 0.3628179 |  | 0.8730238 | 0.0350438 | 0.1582974 | 0.1528184 | 0.002114463 | 0.02331928 | 0.1881241 | 0.05355987 | 0.01093418 | 0.002888341 | 1.497235 |  |  | 0.8730238 | 0.0350438 | 0.3165947 | 0.1528184 | 0.002114463 | 0.02331928 | 0.1881241 | 0.1071197 | 0.02186837 | 0.005776682
Dixon; von Aulock | Ihinger et al., 1994 | Rhyolite |  |  | 0.86 |  | 1.86 | 0.05 | 5225 | 2.688% | 1.5 | 0.1 | 4503 | 6.667% | 55 | 2 |  | 80 |  |  |  |  | 4 | [7 empty] | Pers. Comm. Cited in Dixon 1995
Mandeville | Jakobsson, 1997 | Icelandite | Bruker B&K baselines | Elemental Analysis | 0.708 | 0.5073893 | 1.25 | 0.05 |  | 4% | 0.95 | 0.1 |  | 10.53% | 42 | 2 | [8 empty] | 180 | 15 |  | 190 | 15 |  | I calculate Tau = 0.6784, but Mandeville has 0.708 and thev value plotted in Jakobsson figure is > 0.7 | 54.55 | 2.02 | 14.5 | 12.17 | 0.27 | 2.95 | 6.96 | 3.95 | 1.28 | 1.02 | 99.67 | 0.6784177 | 0.5073893 |  | 0.907805 | 0.0252816 | 0.1422126 | 0.1693807 | 0.003806033 | 0.07318283 | 0.1241084 | 0.06391586 | 0.01358811 | 0.007185629 |  | 1.523281 |  | 0.907805 | 0.0252816 | 0.2844253 | 0.1693807 | 0.003806033 | 0.07318283 | 0.1241084 | 0.1278317 | 0.02717622 | 0.01437126
von Aulock | King et al., 2002 | Andesite | GG | Manometry, SIMS | 0.7433245 | 0.530808 | 1.08 | 0.11 | 5209 | 10.19% | 1.15 | 0.17 | 4503 | 14.78% | 40.8 | 4.1 | 1633 | 70.3 |  |  |  |  | 6.9 | 3534 | [6 empty] | Use Dixon and Pan carbonate values. Went with Mt. Hood composition since that is ultimately what is measured and goes into calibration. | 59.1 | 0.94 | 17.8 | 6.43 |  | 3.05 | 6.85 | 4.27 | 1.08 |  | 99.52 | 0.7433245 | 0.530808 |  | 0.9835247 | 0.01176471 | 0.1745783 | 0.089492 | 0 | 0.07566361 | 0.1221469 | 0.06909385 | 0.01146497 | 0 |  | 1.537729 |  | 0.9835247 | 0.01176471 | 0.3491565 | 0.089492 | 0 | 0.07566361 | 0.1221469 | 0.1381877 | 0.02292994 | 0
Lesne | Lesne et al., 2011 | Basalt (Vesuvius) | TT | Karl Fischer Titration | 0.6073895 | 0.2037063 | 0.57 | 0.04 | 5211 | 7.018% | 0.7 | 0.06 | 4465 | 8.571% | [16 empty] | 5200 absorbance coefficients are great | 48.02 | 0.96 | 14.52 | 7.51 | 0.14 | 6.82 | 12.77 | 1.8 | 5.55 | 0.65 | 98.74 | 0.6073895 | 0.2037063 |  | 0.7991346 | 0.01201502 | 0.1424088 | 0.1045233 | 0.001973499 | 0.1691888 | 0.2277104 | 0.02912621 | 0.0589172 | 0.004579077 |  | 1.544998 |  | 0.7991346 | 0.01201502 | 0.2848176 | 0.1045233 | 0.001973499 | 0.1691888 | 0.2277104 | 0.05825243 | 0.1178344 | 0.009158154
Lesne | Lesne et al., 2011 | Basalt (Stromboli) | TT | Karl Fischer Titration | 0.6301202 | 0.2473735 | 0.62 | 0.1 | 5216 | 16.13% | 0.97 | 0.07 | 4483 | 7.216% | [16 empty] | 5202 absorbance coefficients are great | 49.4 | 0.8 | 15.8 | 7.64 | 0.2 | 8 | 12.7 | 2.3 | 1.9 | 0.4 | 99.14 | 0.6301202 | 0.2473735 |  | 0.8221002 | 0.01001252 | 0.1549627 | 0.1063326 | 0.002819284 | 0.1984619 | 0.2264622 | 0.03721683 | 0.02016985 | 0.002817894 |  | 1.578538 |  | 0.8221002 | 0.01001252 | 0.3099255 | 0.1063326 | 0.002819284 | 0.1984619 | 0.2264622 | 0.07443366 | 0.0403397 | 0.005635787
Lesne | Lesne et al., 2011 | Basalt (Etna) | TT | Karl Fischer Titration | 0.6312139 | 0.3638943 | 0.56 | 0.08 | 5220 | 14.29% | 0.75 | 0.07 | 4483 | 9.333% | [16 empty] | 5201 absorbance coefficients are great | 47.59 | 1.66 | 17.19 | 10.15 | 0.17 | 5.72 | 10.85 | 3.42 | 1.98 | 0.51 | 99.24 | 0.6312139 | 0.3638943 |  | 0.7919787 | 0.02077597 | 0.1685955 | 0.1412665 | 0.002396391 | 0.1419003 | 0.1934736 | 0.05533981 | 0.02101911 | 0.003592814 |  | 1.536746 |  | 0.7919787 | 0.02077597 | 0.3371911 | 0.1412665 | 0.002396391 | 0.1419003 | 0.1934736 | 0.1106796 | 0.04203822 | 0.007185629
Mandeville | Mandeville, 2002 | Fe-Bearing Andesite | GG | Manometry | 0.746 | 0.5089178 | 1.07 | 0.07 |  | 6.542% | 0.79 | 0.07 |  | 8.861% | 42.34 | 2.77 |  | 62.32 |  |  |  |  | 0.42 | [7 empty] | Went with Mandeville Tau, not sure which compositional values were used, Run 9 | 57.41 | 0.97 | 16.79 | 4.79 | 0.14 | 3.12 | 6.83 | 3.9 | 1.25 | 0.3 | 95.5 | 0.7462092 | 0.5089178 |  | 0.9554002 | 0.01214018 | 0.1646724 | 0.06666667 | 0.001973499 | 0.07740015 | 0.1217903 | 0.0631068 | 0.01326964 | 0.00211342 | 1.47642 |  |  | 0.9554002 | 0.01214018 | 0.3293448 | 0.06666667 | 0.001973499 | 0.07740015 | 0.1217903 | 0.1262136 | 0.02653928 | 0.00422684
Mandeville | Mandeville, 2002 | Fe-Free Andesite | GG | Manometry | 0.795 | 0.4251181 | 1.46 | 0.07 |  | 4.795% | 0.89 | 0.07 |  | 7.865% | 52.05 | 2.85 |  | 69.21 |  |  |  |  | 0.52 | [7 empty] | Went with Mandeville Tau, not sure which compositional values were used, Run 58a | 61.58 | 1.07 | 16.7 | 0 | 0 | 2.94 | 7.51 | 3.06 | 1.39 | 0 | 94.25 | 0.7949732 | 0.4251181 |  | 1.024796 | 0.01339174 | 0.1637897 | 0 | 0 | 0.07293476 | 0.1339158 | 0.04951456 | 0.01475584 | 0 | 1.473099 |  |  | 1.024796 | 0.01339174 | 0.3275794 | 0 | 0 | 0.07293476 | 0.1339158 | 0.09902913 | 0.02951168 | 0
Mandeville | Newman et al., 1986 | Rhyolite | TT (3550), French curve (NIR) | Manometry | 0.859 |  | 1.61 | 0.05 |  | 3.106% | 1.73 | 0.02 |  | 1.156% | 55 | 2 |  |  | 100 | 2 | 56 | 4 | [8 empty] | Didn’t see compositional info, take Mandeville's values
Mandeville | Nowak and Behrens, 1997 | Haplogranite | TT | Karl Fischer Titration | 0.8496988 |  | 1.79 | 0.02 |  | 1.117% | 1.56 | 0.02 |  | 1.282% | [16 empty] | Recalculated Tau | 76.14 |  | 13.53 |  |  |  |  | 4.65 | 5.68 |  | 100 | 0.8496988 | 1 |  | 1.267099 | 0 | 0.1326991 | 0 | 0 | 0 | 0 | 0.07524272 | 0.06029724 | 0 |  | 1.535338 |  | 1.267099 | 0 | 0.2653982 | 0 | 0 | 0 | 0 | 0.1504854 | 0.1205945 | 0
Mandeville | Ohlhorst et al., 2001 | Basalt | TT / GG Average | Karl Fischer Titration | 0.6291317 | 0.2496053 | 0.66 | 0.08 |  | 12.19% | 0.57 | 0.06 |  | 10.61%
Mandeville | Ohlhorst et al., 2001 | Andesite | TT / GG Average | Karl Fischer Titration | 0.7215347 | 0.4417044 | 0.895 | 0.085 |  | 9.425% | 0.775 | 0.06 |  | 7.563%
Mandeville | Ohlhorst et al., 2001 | Dacite | TT / GG Average | Karl Fischer Titration | 0.7826669 | 0.5778212 | 1.17 | 0.095 |  | 8.115% | 1.015 | 0.065 |  | 6.396%
von Aulock | Okumura and Nakashima, 2005 | Rhyolite | TT | Karl Fischer Titration | 0.8596237 | 0.9307007 | 1.75 | 0.08 |  | 4.571% | 1.42 | 0.12 |  | 8.451% | [16 empty] | Averaged compositions given for the glasses | 77.3 | 0.1 | 12.6 | 0.6 | 0.1 | 0.1 | 0.5 | 3.7 | 5.1 |  | 100.1 | 0.8596237 | 0.9307007 |  | 1.286404 | 0.001251564 | 0.1235779 | 0.008350731 | 0.001409642 | 0.002480774 | 0.008915835 | 0.05987055 | 0.05414013 | 0 |  | 1.546401 |  | 1.286404 | 0.001251564 | 0.2471557 | 0.008350731 | 0.001409642 | 0.002480774 | 0.008915835 | 0.1197411 | 0.1082803 | 0
Shishkina | Shishkina et al., 2010 | Basalt | GG | Karl Fischer Titration, IR Spectroscopy | 0.6637834 | 0.2765566 | 0.65 | 0.08 |  | 12.31% | 0.69 | 0.08 |  | 11.59% |  |  |  | 65 |  |  |  |  | 2 |  | 361 | 43 |  | 317 | 23 |  | Recalculated Tau. LINEAR BASELINE FOR CARBONATES. 1515 value pulled from Shishkina, 2014 | 50.12 | 0.91 | 18.32 | 9.36 | 0.17 | 7.01 | 11.345 | 2.39 | 0.225 | 0.15 | 100 | 0.6637834 | 0.2765566 |  | 0.8340822 | 0.01138924 | 0.1796783 | 0.1302714 | 0.002396391 | 0.1739023 | 0.2023003 | 0.03867314 | 0.002388535 | 0.00105671 | 1.576138 |  |  | 0.8340822 | 0.01138924 | 0.3593566 | 0.1302714 | 0.002396391 | 0.1739023 | 0.2023003 | 0.07734628 | 0.00477707 | 0.00211342
Mandeville; Dixon | Silver et al., 1990 | Jadeite Glass | French curve, following Newman et al., 1986 | Manometry | 0.7556249 | 0.9769305 | 1.13 |  | 5207 | 0% | 1.12 |  | 4476 | 0% | [16 empty] | Recalculated Tau | 57.8 |  | 25.3 | 0.5 |  |  | 0.6 | 14 | 0.04 |  | 98.24 | 0.7556249 | 0.9769305 |  | 0.9618905 | 0 | 0.2481365 | 0.006958942 | 0 | 0 | 0.010699 | 0.2265372 | 0.0004246285 | 0 | 1.454647 |  |  | 0.9618905 | 0 | 0.496273 | 0.006958942 | 0 | 0 | 0.010699 | 0.4530744 | 0.0008492569 | 0
Mandeville; Dixon | Silver et al., 1990 | CAS-E2 | French curve, following Newman et al., 1986 | Manometry | 0.7736152 |  | 1.07 | 0.04 | 5204 |  | 0.85 | 0.03 | 4485 | 3.529% | [16 empty] | Mandeville marks at CAS-7, but the glass measured is actually CAS-E2. Dixon uses E2 as well. E7 different comp. | 63.7 |  | 14.3 |  |  |  | 22 |  |  |  | 100 | 0.7736152 | 0 |  | 1.060077 | 0 | 0.1402511 | 0 | 0 | 0 | 0.3922967 | 0 | 0 | 0 | 1.592624 |  |  | 1.060077 | 0 | 0.2805022 | 0 | 0 | 0 | 0.3922967 | 0 | 0 | 0
Dixon | Silver et al., 1990 | Orthoclase, KAS | French curve, following Newman et al., 1986 | Manometry | 0.798937 |  | 1.87 | 0.07 | 5222 | 3.743% | 1.43 | 0.05 | 4472 | 3.497% | [16 empty] | from Silver et al., 1990 | 65.2 |  | 17.8 | [5 empty] | 17 |  | 100 | 0.798937 | #DIV/0! |  | 1.085039 | 0 | 0.1745783 | 0 | 0 | 0 | 0 | 0 | 0.1804671 | 0 | 1.440084 |  |  | 1.085039 | 0 | 0.3491565 | 0 | 0 | 0 | 0 | 0 | 0.3609342 | 0
Silver | Silver et al., 1990 | Rhyolite | French curve, following Newman et al., 1986 | Manometry | 0.8641748 | 0.9289126 | 1.61 | 0.05 | 5225 | 3.106% | 1.73 | 0.02 | 4503 | 1.156% | [16 empty] | Mandeville does not include, I've added | 77.5 |  | 12.5 | 1 |  |  | 0.5 | 3.6 | 4.8 |  | 99.9 | 0.8641748 | 0.9289126 |  | 1.289732 | 0 | 0.1225971 | 0.01391788 | 0 | 0 | 0.008915835 | 0.05825243 | 0.05095541 | 0 | 1.544371 |  |  | 1.289732 | 0 | 0.2451942 | 0.01391788 | 0 | 0 | 0.008915835 | 0.1165049 | 0.1019108 | 0
Mandeville; Dixon | Silver et al., 1990; Silver and Stolper, 1989 | Albite | French curve, following Newman et al., 1986 | Manometry | 0.7994947 |  | 1.67 | 0.06 | 5218 | 3.593% | 1.13 | 0.04 | 4485 | 3.54% | 49 | 2 | 1636 | 70 |  |  |  |  | 2 | 3530 | [6 empty] | Dixon uses ideal albite composition to calculate Tau | 68.74 |  | 19.44 |  |  |  |  | 11.82 |  |  | 100 | 0.7994947 | 1 |  | 1.143951 | 0 | 0.190663 | 0 | 0 | 0 | 0 | 0.1912621 | 0 | 0 | 1.525876 |  |  | 1.143951 | 0 | 0.381326 | 0 | 0 | 0 | 0 | 0.3825243 | 0 | 0
Stabile | Stabile et al., 2020 | Pantellerite | TT / GG Average | Karl Fischer Titration | 0.853 |  | 1.965 | 0.02 |  | 1.018% | 0.99 | 0.04 |  | 4.041%
McIntosh | Vetere et al., 2006 | Fe-Free Andesite | TT | Karl Fischer Titration | 0.7555306 | 0.3940212 | 1.04 | 0.04 |  | 3.846% | 0.92 | 0.03 |  | 3.261% | [17 empty] | 59.19 | 0.02 | 21.57 | 0.06 | 0.06 | 5.5 | 9.49 | 3.4 | 1.79 |  | 101.08 | 0.7555306 | 0.3940212 |  | 0.9850225 | 0.0002503129 | 0.2115536 | 0.0008350731 | 0.0008457852 | 0.1364426 | 0.1692225 | 0.05501618 | 0.01900212 | 0 | 1.578191 |  |  | 0.9850225 | 0.0002503129 | 0.4231071 | 0.0008350731 | 0.0008457852 | 0.1364426 | 0.1692225 | 0.1100324 | 0.03800425 | 0
Vetere | Vetere et al., 2011 | Shoshonite | TT | Karl Fischer Titration, IR Spectroscopy | 0.658648 | 0.438376 | 1.03 | 0.03 |  | 2.913% | 0.8 | 0.06 |  | 7.5% | [13 empty] | 356 | 18 |  |  | 53.47 | 0.71 | 15.48 | 8.39 | 0.1 | 4.88 | 8.51 | 3.66 | 4.72 |  | 99.92 | 0.658648 | 0.438376 |  | 0.8898319 | 0.008886108 | 0.1518242 | 0.1167711 | 0.001409642 | 0.1210618 | 0.1517475 | 0.0592233 | 0.05010616 | 0 |  | 1.550862 |  | 0.8898319 | 0.008886108 | 0.3036485 | 0.1167711 | 0.001409642 | 0.1210618 | 0.1517475 | 0.1184466 | 0.1002123 | 0
Withers and Behrens | Withers and Behrens, 1999 | Albite, 300 K | TT / GG Average | Karl Fischer Titration | 0.796892 | 1 | 1.47 | 0.04 |  | 2.721% | 1.27 | 0.065 |  | 5.112%
Withers and Behrens | Withers and Behrens, 1999 | Rhyolite | TT / GG Average | Karl Fischer Titration | 0.8561022 | 0.9271959 | 1.69 | 0.055 |  | 3.25% | 1.465 | 0.075 |  | 5.114%
Mandeville | Yamashita et al., 1997 | Tholeiite | TT | Manometry | 0.665081 | 0.2642416 | 0.84 | 0.06 |  | 7.143% | 0.85 | 0.07 |  | 8.235% |  |  |  | 64 |  |  |  |  | 1 | [7 empty] | Recalculated Tau | 53.59 | 1.23 | 14.05 | 12.59 | 0.22 | 5.26 | 10.41 | 2.06 | 0.43 | 0.16 | 100 | 0.665081 | 0.2642416 |  | 0.8918289 | 0.01539424 | 0.1377991 | 0.1752262 | 0.003101212 | 0.1304887 | 0.1856277 | 0.03333333 | 0.004564756 | 0.001127157 | 1.577364 |  |  | 0.8918289 | 0.01539424 | 0.2755983 | 0.1752262 | 0.003101212 | 0.1304887 | 0.1856277 | 0.06666667 | 0.009129512 | 0.002254315
Mandeville | Yamashita et al., 1997 | High Al Basalt | TT | Manometry | 0.6712911 | 0.3424827 | 0.84 | 0.06 |  | 7.143% | 0.85 | 0.07 |  | 8.235% |  |  |  | 64 |  |  |  |  | 1 | [7 empty] | Recalculated Tau | 51.84 | 1.39 | 17.08 | 10.2 | 0.18 | 5.32 | 10 | 2.87 | 0.79 | 0.33 | 100 | 0.6712911 | 0.3424827 |  | 0.8627059 | 0.01739675 | 0.1675167 | 0.1419624 | 0.002537356 | 0.1319772 | 0.1783167 | 0.04644013 | 0.008386412 | 0.002324762 | 1.55724 |  |  | 0.8627059 | 0.01739675 | 0.3350333 | 0.1419624 | 0.002537356 | 0.1319772 | 0.1783167 | 0.09288026 | 0.01677282 | 0.004649524
Mandeville | Yamashita et al., 1997 | Dacite | TT | Manometry | 0.7822693 | 0.5576399 | 1.6 | 0.3 |  | 18.75% | 0.94 | 0.06 |  | 6.383% |  |  |  | 68 |  |  |  |  | 1 | [7 empty] | Recalculated Tau | 65.43 | 0.86 | 15.26 | 6.08 | 0.15 | 1.57 | 5.73 | 3.98 | 0.78 | 0.17 | 100.01 | 0.7822693 | 0.5576399 |  | 1.088867 | 0.01076345 | 0.1496665 | 0.08462074 | 0.002114463 | 0.03894815 | 0.1021755 | 0.06440129 | 0.008280255 | 0.001197605 | 1.549837 |  |  | 1.088867 | 0.01076345 | 0.2993331 | 0.08462074 | 0.002114463 | 0.03894815 | 0.1021755 | 0.1288026 | 0.01656051 | 0.00239521