## Sheet1
Compilation | Paper | Glass Composition | Baseline | H2O Method | Tau | Na/Na+Ca | Epsilon_5200 | Uncertainty_5200 | PeakPosition_5200 | Uncertainty_5200 | Epsilon_4500 | Uncertainty_4500 | PeakPosition_4500 | Uncertainty_4500 | Epsilon_1635 | Uncertainty_1630 | Peak Position_1630 | Epsilon_3550 | Epsilon_3550_OH | Uncertainty_OH | Epsilon_3550_H2Om | Uncertainty_H2Om | Uncertainty | Peak Position | Epsilon_Carbonate | Epsilon_Location | Epsilon_1515 | Uncertainty | Peak Position | Epsilon_1430 | Uncertainty | Peak Position | Notes | SiO2 | TiO2 | Al2O3 | FeO | MnO | MgO | CaO | Na2O | K2O | P2O5 | Total | Si+Al/tot | Na/Na+Ca | Mole Numbers | SiO2 | TiO2 | Al2O3 | FeO | MnO | MgO | CaO | Na2O | K2O | P2O5 | Total Moles |  | Cation # | SiO2 | TiO2 | Al2O3 | FeO | MnO | MgO | CaO | Na2O | K2O | P2O5
Dixon and Pan | Dixon and Pan, 1995 | Basanite | Devolatilized baseline | Carbon Analyzer | 0.5854339 | 0.488757 | [18 empty] | 281 | Low | 284 | 5 |  | 281 | 6 |  | Only carbonate | 46 | 3.17 | 15.2 | 12 | 0.23 | 9.06 | 8.22 | 4.33 | 1.32 | 0.27 | 99.8 | 0.5854339 | 0.488757 |  | 0.7655184 | 0.03967459 | 0.1490781 | 0.1670146 | 0.003242176 | 0.2247581 | 0.1465763 | 0.07006472 | 0.01401274 | 0.001902078 | 1.57994 |  |  | 0.7655184 | 0.03967459 | 0.2981561 | 0.1670146 | 0.003242176 | 0.2247581 | 0.1465763 | 0.1401294 | 0.02802548 | 0.003804156
Duncan | Duncan and Dasgupta, 2015 | Rhyolite | TT | SIMS | 0.8052492 | 0.8406489 | [18 empty] | 143 | Low | 207 | 22 |  | 143 | 10 |  | LINEAR BASELINE FOR CARBONATE | 68.95714 | 0.5 | 15.76 | 0.9357143 | 0.4928571 | 0.2457143 | 1.454286 | 4.227143 | 7.351429 | 0.29 | 100.2143 | 0.8052492 | 0.8406489 |  | 1.147564 | 0.006257822 | 0.1545704 | 0.01302316 | 0.006947521 | 0.006095616 | 0.02593234 | 0.06840037 | 0.07804064 | 0.0005837065 | 1.506832 |  |  | 1.147564 | 0.006257822 | 0.3091408 | 0.01302316 | 0.006947521 | 0.006095616 | 0.02593234 | 0.1368007 | 0.1560813 | 0.001167413
von Aulock | Fine and Stolper, 1986 | Basalt | Devolatilized baseline | Experimental CO2 loading |  | 0.24 | [18 empty] | 375 | Low | 375 | 20 |  | 375 | 20 |  | Only carbonate
Mandeville | Jakobsson, 1997 | Icelandite | Bruker B&K baselines | Elemental Analysis | 0.708 | 0.5073893 | 1.25 | 0.05 |  | 4% | 0.95 | 0.1 |  | 10.53% | 42 | 2 | [8 empty] | 190 | Low | 180 | 15 |  | 190 | 15 |  | I calculate Tau = 0.6784, but Mandeville has 0.708 and thev value plotted in Jakobsson figure is > 0.7 | 54.55 | 2.02 | 14.5 | 12.17 | 0.27 | 2.95 | 6.96 | 3.95 | 1.28 | 1.02 | 99.67 | 0.6784177 | 0.5073893 |  | 0.907805 | 0.0252816 | 0.1422126 | 0.1693807 | 0.003806033 | 0.07318283 | 0.1241084 | 0.06391586 | 0.01358811 | 0.007185629 |  | 1.523281 |  | 0.907805 | 0.0252816 | 0.2844253 | 0.1693807 | 0.003806033 | 0.07318283 | 0.1241084 | 0.1278317 | 0.02717622 | 0.01437126
Jendrzejewski | Jendrzejewski et al., 1997 | MORB | Devolatilized baseline | Manometry | 0.6454565 | 0.2446381 | [11 empty] | 78 |  |  |  |  | ? |  | 398 | Low | 398 | 10 |  | 398 | 10 |  | H2O 3550 from von Aulock, can't find paper. Averaged all ALV-892 compositions. | 51.84 | 1.26 | 14.332 | 9.642 | 0.174 | 7.78 | 11.88 | 2.12 | 0.04 | 0.112 | 99.18 | 0.6454565 | 0.2446381 |  | 0.8627059 | 0.01576971 | 0.1405649 | 0.1341962 | 0.002452777 | 0.1930042 | 0.2118402 | 0.03430421 | 0.0004246285 | 0.0007890102 |  | 1.595263 |  | 0.8627059 | 0.01576971 | 0.2811299 | 0.1341962 | 0.002452777 | 0.1930042 | 0.2118402 | 0.06860841 | 0.0008492569 | 0.00157802
Shishkina | Shishkina et al., 2010 | Basalt | GG | Karl Fischer Titration, IR Spectroscopy | 0.6637834 | 0.2765566 | 0.65 | 0.08 |  | 12.31% | 0.69 | 0.08 |  | 11.59% |  |  |  | 65 |  |  |  |  | 2 |  | 317 | Low | 361 | 43 |  | 317 | 23 |  | Recalculated Tau. LINEAR BASELINE FOR CARBONATES. 1515 value pulled from Shishkina, 2014 | 50.12 | 0.91 | 18.32 | 9.36 | 0.17 | 7.01 | 11.345 | 2.39 | 0.225 | 0.15 | 100 | 0.6637834 | 0.2765566 |  | 0.8340822 | 0.01138924 | 0.1796783 | 0.1302714 | 0.002396391 | 0.1739023 | 0.2023003 | 0.03867314 | 0.002388535 | 0.00105671 | 1.576138 |  |  | 0.8340822 | 0.01138924 | 0.3593566 | 0.1302714 | 0.002396391 | 0.1739023 | 0.2023003 | 0.07734628 | 0.00477707 | 0.00211342
Shishkina | Shishkina et al., 2014 | Basanite, A2549 | TT | Karl Fischer Titration, IR Spectroscopy | 0.5320668 | 0.3610391 | [11 empty] | 57.3 |  |  |  |  | 1.8 |  | 306 | Low | 349 | 25 |  | 306 | 32 |  | LINEAR BASELINE FOR CARBONATE | 43.64 | 2.64 | 12.65 | 11.54 | 0.19 | 12.07 | 11.82 | 3.68 | 1.01 | 0.7 | 99.94 | 0.5320668 | 0.3610391 |  | 0.726244 | 0.0330413 | 0.1240683 | 0.1606124 | 0.00267832 | 0.2994294 | 0.2107703 | 0.05954693 | 0.01072187 | 0.004931314 |  | 1.627113 |  | 0.726244 | 0.0330413 | 0.2481365 | 0.1606124 | 0.00267832 | 0.2994294 | 0.2107703 | 0.1190939 | 0.02144374 | 0.009862628
Shishkina | Shishkina et al., 2014 | Alkali basalt, B2507 | TT | Karl Fischer Titration, IR Spectroscopy | 0.5852483 | 0.3912448 | [11 empty] | 60.5 |  |  |  |  | 3.3 |  | 311 | Low | 380 | 30 |  | 311 | 41 |  | LINEAR BASELINE FOR CARBONATE | 47.3 | 2.35 | 14.17 | 10.82 | 0.17 | 10.36 | 9.94 | 3.52 | 0.83 | 0.47 | 99.93 | 0.5852483 | 0.3912448 |  | 0.7871526 | 0.02941176 | 0.1389761 | 0.1505915 | 0.002396391 | 0.2570082 | 0.1772468 | 0.05695793 | 0.00881104 | 0.003311025 |  | 1.608552 |  | 0.7871526 | 0.02941176 | 0.2779521 | 0.1505915 | 0.002396391 | 0.2570082 | 0.1772468 | 0.1139159 | 0.01762208 | 0.00662205
Shishkina | Shishkina et al., 2014 | Ferro-basalt, SC1 | TT | Karl Fischer Titration, IR Spectroscopy | 0.6236374 | 0.3028044 | [18 empty] | 329 | Low | 372 | 14 |  | 329 | 15 |  | LINEAR BASELINE FOR CARBONATE | 48.88 | 2.89 | 14.77 | 13.05 | 0 | 6.47 | 10.99 | 2.63 | 0.3 | 0 | 99.98 | 0.6236374 | 0.3028044 |  | 0.8134465 | 0.03617021 | 0.1448607 | 0.1816284 | 0 | 0.1605061 | 0.19597 | 0.04255663 | 0.003184713 | 0 |  | 1.578323 |  | 0.8134465 | 0.03617021 | 0.2897215 | 0.1816284 | 0 | 0.1605061 | 0.19597 | 0.08511327 | 0.006369427 | 0
Shishkina | Shishkina et al., 2014 | Alkali basalt, Etna | TT | Karl Fischer Titration, IR Spectroscopy | 0.6256048 | 0.3670186 | [18 empty] | 360 | Low | 394 | 27 |  | 360 | 24 |  | LINEAR BASELINE FOR CARBONATE | 48.34 | 1.77 | 16.4 | 10.48 | 0.2 | 5.97 | 10.83 | 3.46 | 1.96 | 0.59 | 100 | 0.6256048 | 0.3670186 |  | 0.80446 | 0.02215269 | 0.1608474 | 0.1458594 | 0.002819284 | 0.1481022 | 0.193117 | 0.05598706 | 0.02080679 | 0.004156393 |  | 1.554152 |  | 0.80446 | 0.02215269 | 0.3216948 | 0.1458594 | 0.002819284 | 0.1481022 | 0.193117 | 0.1119741 | 0.04161359 | 0.008312786
Shishkina | Shishkina et al., 2014 | Alkali basalt, OB93 | TT | Karl Fischer Titration, IR Spectroscopy | 0.636214 | 0.3669494 | [18 empty] | 341 | Low | 385 | 18 |  | 341 | 19 |  | LINEAR BASELINE FOR CARBONATE | 49.03 | 2.76 | 16.2 | 11.9 | 0.17 | 5.88 | 9.8 | 3.13 | 1.12 | 0 | 99.99 | 0.636214 | 0.3669494 |  | 0.8159428 | 0.03454318 | 0.1588858 | 0.1656228 | 0.002396391 | 0.1458695 | 0.1747504 | 0.05064725 | 0.0118896 | 0 |  | 1.560548 |  | 0.8159428 | 0.03454318 | 0.3177717 | 0.1656228 | 0.002396391 | 0.1458695 | 0.1747504 | 0.1012945 | 0.02377919 | 0
Shishkina | Shishkina et al., 2014 | MORB, 169oxi | TT | Karl Fischer Titration, IR Spectroscopy | 0.6530357 | 0.2754546 | [18 empty] | 306 | Low | 359 | 25 |  | 306 | 11 |  | LINEAR BASELINE FOR CARBONATE | 50.69 | 1.46 | 16.95 | 8.51 | 0.13 | 7.48 | 12.03 | 2.52 | 0.22 | 0 | 99.99 | 0.6530357 | 0.2754546 |  | 0.843568 | 0.01827284 | 0.1662417 | 0.1184412 | 0.001832535 | 0.1855619 | 0.214515 | 0.0407767 | 0.002335456 | 0 |  | 1.591545 |  | 0.843568 | 0.01827284 | 0.3324833 | 0.1184412 | 0.001832535 | 0.1855619 | 0.214515 | 0.0815534 | 0.004670913 | 0
von Aulock | Thibault and Holloway, 1994 | Leucitite | Devolatilized baseline | SIMS | 0.54094 | 0.288254 | [18 empty] | 355 | Low | 355 |  |  | 355 |  |  |  | 44.11 | 2.69 | 12.8 | 9.31 | 0.19 | 9.14 | 14.34 | 3.2 | 3.45 | 0.77 | 100 | 0.54094 | 0.288254 |  | 0.7340656 | 0.03366708 | 0.1255394 | 0.1295755 | 0.00267832 | 0.2267427 | 0.2557061 | 0.05177994 | 0.0366242 | 0.005424445 |  | 1.596379 |  | 0.7340656 | 0.03366708 | 0.2510789 | 0.1295755 | 0.00267832 | 0.2267427 | 0.2557061 | 0.1035599 | 0.07324841 | 0.01084889
Vetere | Vetere et al., 2011 | Shoshonite | TT | Karl Fischer Titration, IR Spectroscopy | 0.658648 | 0.438376 | 1.03 | 0.03 |  | 2.913% | 0.8 | 0.06 |  | 7.5% | [10 empty] | 356 | Low |  |  |  | 356 | 18 |  |  | 53.47 | 0.71 | 15.48 | 8.39 | 0.1 | 4.88 | 8.51 | 3.66 | 4.72 |  | 99.92 | 0.658648 | 0.438376 |  | 0.8898319 | 0.008886108 | 0.1518242 | 0.1167711 | 0.001409642 | 0.1210618 | 0.1517475 | 0.0592233 | 0.05010616 | 0 |  | 1.550862 |  | 0.8898319 | 0.008886108 | 0.3036485 | 0.1167711 | 0.001409642 | 0.1210618 | 0.1517475 | 0.1184466 | 0.1002123 | 0
Shishkina | Vetere et al., 2014 | Phonotephrite AH3 | TT | Karl Fischer Titration, IR Spectroscopy | 0.6075141 | 0.5368558 | [18 empty] | 264 | Low |  |  |  | 264 | 15 |  | LINEAR BASELINE FOR CARBONATE | 50.99 | 0.87 | 15.54 | 7.77 | 0.04 | 6.03 | 11.32 | 7.23 | 1.89 |  | 101.68 | 0.6075141 | 0.5368558 |  | 0.8485605 | 0.01088861 | 0.1524127 | 0.108142 | 0.0005638568 | 0.1495907 | 0.2018545 | 0.1169903 | 0.02006369 | 0 | 1.609067 |  |  | 0.8485605 | 0.01088861 | 0.3048254 | 0.108142 | 0.0005638568 | 0.1495907 | 0.2018545 | 0.2339806 | 0.04012739 | 0
Shishkina | Vetere et al., 2014 | Phonotephrite AH2 | TT | Karl Fischer Titration, IR Spectroscopy | 0.6124685 | 0.4241133 | [18 empty] | 244 | Low |  |  |  | 244 | 15 |  | LINEAR BASELINE FOR CARBONATE | 49.65 | 0.84 | 14.99 | 7.76 | 0.06 | 5.49 | 11.41 | 4.63 | 4.71 |  | 99.54 | 0.6124685 | 0.4241133 |  | 0.8262606 | 0.01051314 | 0.1470184 | 0.1080028 | 0.0008457852 | 0.1361945 | 0.2034593 | 0.07491909 | 0.05 | 0 | 1.557214 |  |  | 0.8262606 | 0.01051314 | 0.2940369 | 0.1080028 | 0.0008457852 | 0.1361945 | 0.2034593 | 0.1498382 | 0.1 | 0
Shishkina | Vetere et al., 2014 | Phonotephrite AH1 | TT | Karl Fischer Titration, IR Spectroscopy | 0.6224138 | 0.2368982 | [18 empty] | 294 | Low |  |  |  | 294 | 16 |  | LINEAR BASELINE FOR CARBONATE | 49.89 | 0.89 | 15.57 | 7.82 | 0.02 | 5.75 | 11.4 | 1.95 | 7.52 |  | 100.81 | 0.6224138 | 0.2368982 |  | 0.8302546 | 0.01113892 | 0.1527069 | 0.1088379 | 0.0002819284 | 0.1426445 | 0.203281 | 0.0315534 | 0.07983015 | 0 | 1.560529 |  |  | 0.8302546 | 0.01113892 | 0.3054139 | 0.1088379 | 0.0002819284 | 0.1426445 | 0.203281 | 0.0631068 | 0.1596603 | 0
Shishkina | Vetere et al., 2014 | Latite | TT | Karl Fischer Titration, IR Spectroscopy | 0.7223801 | 0.5902664 | [18 empty] | 215 | Low |  |  |  | 215 | 8 |  | LINEAR BASELINE FOR CARBONATE | 58.29 | 0.52 | 16.5 | 6.92 | 0.11 | 2.23 | 5.14 | 4.08 | 5.36 |  | 99.15 | 0.7223801 | 0.5902664 |  | 0.9700449 | 0.006508135 | 0.1618282 | 0.09631176 | 0.001550606 | 0.05532126 | 0.09165478 | 0.06601942 | 0.05690021 | 0 | 1.506139 |  |  | 0.9700449 | 0.006508135 | 0.3236563 | 0.09631176 | 0.001550606 | 0.05532126 | 0.09165478 | 0.1320388 | 0.1138004 | 0
Behrens | Behrens et al., 2009 | Ultrapotassic melt (K-rich) | TT | Karl Fischer Titration | 0.622 | 0.231579 | 1.02 | 0.03 |  |  | 0.62 | 0.06 | [5 empty] | 63.9 |  |  |  |  | 5.4 |  | 308 | High | 308 | 110 |  |  |  |  | Behrens says in paper that Mandeville calibration not applicable to this composition | 47.645 | 0.8575 | 14.97 | 7.1875 | 0.065 | 5.4975 | 10.82 | 1.795 | 6.9025 | 0.5 | 96.24 | 0.6268269 | 0.231579 |  | 0.792894 | 0.01073217 | 0.1468223 | 0.1000348 | 0.0009162673 | 0.1363806 | 0.1929387 | 0.02904531 | 0.07327495 | 0.0008805918 | 1.48392 |  |  | 0.792894 | 0.01073217 | 0.2936446 | 0.1000348 | 0.0009162673 | 0.1363806 | 0.1929387 | 0.05809061 | 0.1465499 | 0.001761184
Dixon and Pan | Dixon and Pan, 1995 | Basanite | Devolatilized baseline | Carbon Analyzer | 0.5854339 | 0.488757 | [18 empty] | 284 | High | 284 | 5 |  | 281 | 6 |  | Only carbonate | 46 | 3.17 | 15.2 | 12 | 0.23 | 9.06 | 8.22 | 4.33 | 1.32 | 0.27 | 99.8 | 0.5854339 | 0.488757 |  | 0.7655184 | 0.03967459 | 0.1490781 | 0.1670146 | 0.003242176 | 0.2247581 | 0.1465763 | 0.07006472 | 0.01401274 | 0.001902078 | 1.57994 |  |  | 0.7655184 | 0.03967459 | 0.2981561 | 0.1670146 | 0.003242176 | 0.2247581 | 0.1465763 | 0.1401294 | 0.02802548 | 0.003804156
Duncan | Duncan and Dasgupta, 2015 | Rhyolite | TT | SIMS | 0.8052492 | 0.8406489 | [18 empty] | 207 | High | 207 | 22 |  | 143 | 10 |  | LINEAR BASELINE FOR CARBONATE | 68.95714 | 0.5 | 15.76 | 0.9357143 | 0.4928571 | 0.2457143 | 1.454286 | 4.227143 | 7.351429 | 0.29 | 100.2143 | 0.8052492 | 0.8406489 |  | 1.147564 | 0.006257822 | 0.1545704 | 0.01302316 | 0.006947521 | 0.006095616 | 0.02593234 | 0.06840037 | 0.07804064 | 0.0005837065 | 1.506832 |  |  | 1.147564 | 0.006257822 | 0.3091408 | 0.01302316 | 0.006947521 | 0.006095616 | 0.02593234 | 0.1368007 | 0.1560813 | 0.001167413
von Aulock | Fine and Stolper, 1986 | Basalt | Devolatilized baseline | Experimental CO2 loading |  | 0.24 | [18 empty] | 375 | High | 375 | 20 |  | 375 | 20 |  | Only carbonate
Mandeville | Jakobsson, 1997 | Icelandite | Bruker B&K baselines | Elemental Analysis | 0.708 | 0.5073893 | 1.25 | 0.05 |  | 4% | 0.95 | 0.1 |  | 10.53% | 42 | 2 | [8 empty] | 180 | High | 180 | 15 |  | 190 | 15 |  | I calculate Tau = 0.6784, but Mandeville has 0.708 and thev value plotted in Jakobsson figure is > 0.7 | 54.55 | 2.02 | 14.5 | 12.17 | 0.27 | 2.95 | 6.96 | 3.95 | 1.28 | 1.02 | 99.67 | 0.6784177 | 0.5073893 |  | 0.907805 | 0.0252816 | 0.1422126 | 0.1693807 | 0.003806033 | 0.07318283 | 0.1241084 | 0.06391586 | 0.01358811 | 0.007185629 |  | 1.523281 |  | 0.907805 | 0.0252816 | 0.2844253 | 0.1693807 | 0.003806033 | 0.07318283 | 0.1241084 | 0.1278317 | 0.02717622 | 0.01437126
Jendrzejewski | Jendrzejewski et al., 1997 | MORB | Devolatilized baseline | Manometry | 0.6454565 | 0.2446381 | [11 empty] | 78 |  |  |  |  | ? |  | 398 | High | 398 | 10 |  | 398 | 10 |  | H2O 3550 from von Aulock, can't find paper. Averaged all ALV-892 compositions. | 51.84 | 1.26 | 14.332 | 9.642 | 0.174 | 7.78 | 11.88 | 2.12 | 0.04 | 0.112 | 99.18 | 0.6454565 | 0.2446381 |  | 0.8627059 | 0.01576971 | 0.1405649 | 0.1341962 | 0.002452777 | 0.1930042 | 0.2118402 | 0.03430421 | 0.0004246285 | 0.0007890102 |  | 1.595263 |  | 0.8627059 | 0.01576971 | 0.2811299 | 0.1341962 | 0.002452777 | 0.1930042 | 0.2118402 | 0.06860841 | 0.0008492569 | 0.00157802
Shishkina | Shishkina et al., 2010 | Basalt | GG | Karl Fischer Titration, IR Spectroscopy | 0.6637834 | 0.2765566 | 0.65 | 0.08 |  | 12.31% | 0.69 | 0.08 |  | 11.59% |  |  |  | 65 |  |  |  |  | 2 |  | 361 | High | 361 | 43 |  | 317 | 23 |  | Recalculated Tau. LINEAR BASELINE FOR CARBONATES. 1515 value pulled from Shishkina, 2014 | 50.12 | 0.91 | 18.32 | 9.36 | 0.17 | 7.01 | 11.345 | 2.39 | 0.225 | 0.15 | 100 | 0.6637834 | 0.2765566 |  | 0.8340822 | 0.01138924 | 0.1796783 | 0.1302714 | 0.002396391 | 0.1739023 | 0.2023003 | 0.03867314 | 0.002388535 | 0.00105671 | 1.576138 |  |  | 0.8340822 | 0.01138924 | 0.3593566 | 0.1302714 | 0.002396391 | 0.1739023 | 0.2023003 | 0.07734628 | 0.00477707 | 0.00211342
Shishkina | Shishkina et al., 2014 | Basanite, A2549 | TT | Karl Fischer Titration, IR Spectroscopy | 0.5320668 | 0.3610391 | [11 empty] | 57.3 |  |  |  |  | 1.8 |  | 349 | High | 349 | 25 |  | 306 | 32 |  | LINEAR BASELINE FOR CARBONATE | 43.64 | 2.64 | 12.65 | 11.54 | 0.19 | 12.07 | 11.82 | 3.68 | 1.01 | 0.7 | 99.94 | 0.5320668 | 0.3610391 |  | 0.726244 | 0.0330413 | 0.1240683 | 0.1606124 | 0.00267832 | 0.2994294 | 0.2107703 | 0.05954693 | 0.01072187 | 0.004931314 |  | 1.627113 |  | 0.726244 | 0.0330413 | 0.2481365 | 0.1606124 | 0.00267832 | 0.2994294 | 0.2107703 | 0.1190939 | 0.02144374 | 0.009862628
Shishkina | Shishkina et al., 2014 | Alkali basalt, B2507 | TT | Karl Fischer Titration, IR Spectroscopy | 0.5852483 | 0.3912448 | [11 empty] | 60.5 |  |  |  |  | 3.3 |  | 380 | High | 380 | 30 |  | 311 | 41 |  | LINEAR BASELINE FOR CARBONATE | 47.3 | 2.35 | 14.17 | 10.82 | 0.17 | 10.36 | 9.94 | 3.52 | 0.83 | 0.47 | 99.93 | 0.5852483 | 0.3912448 |  | 0.7871526 | 0.02941176 | 0.1389761 | 0.1505915 | 0.002396391 | 0.2570082 | 0.1772468 | 0.05695793 | 0.00881104 | 0.003311025 |  | 1.608552 |  | 0.7871526 | 0.02941176 | 0.2779521 | 0.1505915 | 0.002396391 | 0.2570082 | 0.1772468 | 0.1139159 | 0.01762208 | 0.00662205
Shishkina | Shishkina et al., 2014 | Ferro-basalt, SC1 | TT | Karl Fischer Titration, IR Spectroscopy | 0.6236374 | 0.3028044 | [18 empty] | 372 | High | 372 | 14 |  | 329 | 15 |  | LINEAR BASELINE FOR CARBONATE | 48.88 | 2.89 | 14.77 | 13.05 | 0 | 6.47 | 10.99 | 2.63 | 0.3 | 0 | 99.98 | 0.6236374 | 0.3028044 |  | 0.8134465 | 0.03617021 | 0.1448607 | 0.1816284 | 0 | 0.1605061 | 0.19597 | 0.04255663 | 0.003184713 | 0 |  | 1.578323 |  | 0.8134465 | 0.03617021 | 0.2897215 | 0.1816284 | 0 | 0.1605061 | 0.19597 | 0.08511327 | 0.006369427 | 0
Shishkina | Shishkina et al., 2014 | Alkali basalt, Etna | TT | Karl Fischer Titration, IR Spectroscopy | 0.6256048 | 0.3670186 | [18 empty] | 394 | High | 394 | 27 |  | 360 | 24 |  | LINEAR BASELINE FOR CARBONATE | 48.34 | 1.77 | 16.4 | 10.48 | 0.2 | 5.97 | 10.83 | 3.46 | 1.96 | 0.59 | 100 | 0.6256048 | 0.3670186 |  | 0.80446 | 0.02215269 | 0.1608474 | 0.1458594 | 0.002819284 | 0.1481022 | 0.193117 | 0.05598706 | 0.02080679 | 0.004156393 |  | 1.554152 |  | 0.80446 | 0.02215269 | 0.3216948 | 0.1458594 | 0.002819284 | 0.1481022 | 0.193117 | 0.1119741 | 0.04161359 | 0.008312786
Shishkina | Shishkina et al., 2014 | Alkali basalt, OB93 | TT | Karl Fischer Titration, IR Spectroscopy | 0.636214 | 0.3669494 | [18 empty] | 385 | High | 385 | 18 |  | 341 | 19 |  | LINEAR BASELINE FOR CARBONATE | 49.03 | 2.76 | 16.2 | 11.9 | 0.17 | 5.88 | 9.8 | 3.13 | 1.12 | 0 | 99.99 | 0.636214 | 0.3669494 |  | 0.8159428 | 0.03454318 | 0.1588858 | 0.1656228 | 0.002396391 | 0.1458695 | 0.1747504 | 0.05064725 | 0.0118896 | 0 |  | 1.560548 |  | 0.8159428 | 0.03454318 | 0.3177717 | 0.1656228 | 0.002396391 | 0.1458695 | 0.1747504 | 0.1012945 | 0.02377919 | 0
Shishkina | Shishkina et al., 2014 | MORB, 169oxi | TT | Karl Fischer Titration, IR Spectroscopy | 0.6530357 | 0.2754546 | [18 empty] | 359 | High | 359 | 25 |  | 306 | 11 |  | LINEAR BASELINE FOR CARBONATE | 50.69 | 1.46 | 16.95 | 8.51 | 0.13 | 7.48 | 12.03 | 2.52 | 0.22 | 0 | 99.99 | 0.6530357 | 0.2754546 |  | 0.843568 | 0.01827284 | 0.1662417 | 0.1184412 | 0.001832535 | 0.1855619 | 0.214515 | 0.0407767 | 0.002335456 | 0 |  | 1.591545 |  | 0.843568 | 0.01827284 | 0.3324833 | 0.1184412 | 0.001832535 | 0.1855619 | 0.214515 | 0.0815534 | 0.004670913 | 0
von Aulock | Thibault and Holloway, 1994 | Leucitite | Devolatilized baseline | SIMS | 0.54094 | 0.288254 | [18 empty] | 355 | High | 355 |  |  | 355 |  |  |  | 44.11 | 2.69 | 12.8 | 9.31 | 0.19 | 9.14 | 14.34 | 3.2 | 3.45 | 0.77 | 100 | 0.54094 | 0.288254 |  | 0.7340656 | 0.03366708 | 0.1255394 | 0.1295755 | 0.00267832 | 0.2267427 | 0.2557061 | 0.05177994 | 0.0366242 | 0.005424445 |  | 1.596379 |  | 0.7340656 | 0.03366708 | 0.2510789 | 0.1295755 | 0.00267832 | 0.2267427 | 0.2557061 | 0.1035599 | 0.07324841 | 0.01084889